## Sheet1
Date | 2022-08-13
freq. /Hz | Z1 /ohm | Z2 /ohm
10000 | 0.02922 | 0.03264
6310 | 0.02619 | 0.0221
3981 | 0.02402 | 0.01428
2512 | 0.02341 | 0.009084
1585 | 0.02276 | 0.005432
1000 | 0.02293 | 0.002898
631 | 0.02346 | 0.001142
398.1 | 0.0239 | 0.0002024
251.2 | 0.02431 | -0.0003877
158.5 | 0.02472 | -0.0007214
100 | 0.02515 | -0.0008943
63.1 | 0.02558 | -0.0009628
39.81 | 0.02596 | -0.0009058
25.12 | 0.02625 | -0.0007937
15.85 | 0.02643 | -0.000665
10 | 0.02659 | -0.0004982
6.31 | 0.0267 | -0.0003988
3.981 | 0.02675 | -0.0004727
2.512 | 0.02687 | -0.0004562
1.585 | 0.02699 | -0.0005628
1 | 0.02716 | -0.0006394
0.631 | 0.02731 | -0.0008683
0.3981 | 0.02752 | -0.0009568
0.2512 | 0.02778 | -0.001094
0.1585 | 0.02807 | -0.00126
0.1 | 0.02837 | -0.001552
0.0631 | 0.02869 | -0.001937
0.03981 | 0.02906 | -0.002528
0.02512 | 0.02959 | -0.003256
0.01585 | 0.03033 | -0.004347
0.01 | 0.03132 | -0.005852